## RustDD_Data
Kampan | PS | Side | DD | dL | BU | DESIGN
UXCX2 | XX01 |  | 10 | 8.730769 | 22.4
UXCX2 | XX01 |  | 9 | 9.153846 | 22.4
UXCX2 | XX01 |  | 8 | 9.788462 | 22.6
UXCX2 | XX01 |  | 7 | 10.42308 | 22.6
UXCX2 | XX01 |  | 6 | 10.42308 | 22.7
UXCX2 | XX01 |  | 5 | 8.519231 | 22.7
UXCX2 | XX01 |  | 4 | 10.21154 | 22.8
UXCX2 | XX01 |  | 3 | 8.519231 | 22.8
UXCX2 | XX01 |  | 2 | 10.63462 | 22.8
UXCX2 | XX01 |  | 11 | 9.365385 | 23
UXCX2 | XX01 |  | 11 | 9.365385 | 23
UXCX2 | XX01 |  | 1 | 11.05769 | 23.4
UXCX2 | XX01 |  | 1 | 10.63462 | 23.4
UXCX2 | XX01 |  | 36 | 11.90385 | 23.7
UXCX2 | XX01 |  | 23 | 11.26923 | 23.7
UXCX2 | XX01 |  | 12 | 12.32692 | 24.1
UXCX2 | XX01 |  | 24 | 10 | 24.5
UXCX2 | XX01 |  | 50 | 10.42308 | 24.6
UXCX2 | XX01 |  | 64 | 11.48077 | 25.4
UXCX2 | XX01 |  | 37 | 12.11538 | 25.8
UXCX2 | XX01 |  | 78 | 11.05769 | 26
UXCX2 | XX01 |  | 51 | 12.32692 | 26.4
UXCX2 | XX01 |  | 65 | 12.53846 | 27
UXCX2 | XX01 |  | 95 | 12.32692 | 27.1
UXCX2 | XX01 |  | 79 | 12.75 | 27.4
UXCX2 | XX01 |  | 110 | 11.69231 | 27.5
UXCX2 | XX01 |  | 96 | 12.11538 | 27.8
UXCX2 | XX01 |  | 128 | 13.17308 | 27.9
UXCX2 | XX01 |  | 111 | 12.96154 | 28.1
UXCX2 | XX01 |  | 147 | 13.38462 | 28.2
UXCX2 | XX01 |  | 129 | 12.53846 | 28.5
UXCX2 | XX01 |  | 184 | 13.97692 | 28.8
UXCX2 | XX01 |  | 165 | 13.59615 | 29
UXCX2 | XX01 |  | 165 | 13.59615 | 29
UXCX2 | XX01 |  | 202 | 12.45385 | 29.4
UXCX2 | XX01 |  | 148 | 12.53846 | 29.7
UXCX2 | XX01 |  | 148 | 12.53846 | 29.7
UXCX2 | XX01 |  | 166 | 12.75 | 29.7
UXCX2 | XX01 |  | 217 | 13.04615 | 30
UXCX2 | XX01 |  | 185 | 13.17308 | 30.2
UXCX2 | XX01 |  | 234 | 13.63846 | 30.5
UXCX2 | XX01 |  | 203 | 12.96154 | 30.8
UXCX2 | XX01 |  | 248 | 13.80769 | 30.9
UXCX2 | XX01 |  | 262 | 14.61154 | 31.2
UXCX2 | XX01 |  | 218 | 12.75 | 31.3
UXCX2 | XX01 |  | 276 | 13.72308 | 31.3
UXCX2 | XX01 |  | 301 | 15.54231 | 31.4
UXCX2 | XX01 |  | 289 | 13.89231 | 31.4
UXCX2 | XX01 |  | 304 | 12.32692 | 31.5
UXCX2 | XX01 |  | 303 | 13.06731 | 31.6
UXCX2 | XX01 |  | 305 | 12.64423 | 31.6
UXCX2 | XX01 |  | 311 | 14.125 | 31.6
UXCX2 | XX01 |  | 235 | 12.96154 | 31.7
UXCX2 | XX01 |  | 306 | 13.17308 | 31.7
UXCX2 | XX01 |  | 310 | 15.28846 | 31.7
UXCX2 | XX01 |  | 307 | 13.06731 | 31.8
UXCX2 | XX01 |  | 308 | 12.96154 | 31.8
UXCX2 | XX01 |  | 309 | 13.27885 | 31.8
UXCX2 | XX01 |  | 249 | 12.53846 | 31.9
UXCX2 | XX01 |  | 290 | 12.32692 | 31.9
UXCX2 | XX01 |  | 263 | 12.53846 | 32
UXCX2 | XX01 |  | 277 | 13.80769 | 32
UXCX2 | XX01 |  | 312 | 13.59615 | 32.1
UXCX2 | XX01 |  | 312 | 13.59615 | 32.1
UXCX2 | XX01 |  | 302 | 14.23077 | 32.5
UXCX2 | XX01 |  | 302 | 14.23077 | 32.5
UXCX2 | XX02 |  | 23 | 11.26538 | 28.5
UXCX2 | XX02 |  | 10 | 14.01538 | 28.7
UXCX2 | XX02 |  | 36 | 12.32308 | 28.8
UXCX2 | XX02 |  | 11 | 13.38077 | 29
UXCX2 | XX02 |  | 11 | 13.38077 | 29
UXCX2 | XX02 |  | 9 | 12.74615 | 29
UXCX2 | XX02 |  | 50 | 13.38077 | 29.2
UXCX2 | XX02 |  | 8 | 11.9 | 29.4
UXCX2 | XX02 |  | 64 | 13.16923 | 29.5
UXCX2 | XX02 |  | 78 | 13.38077 | 29.7
UXCX2 | XX02 |  | 7 | 12.95769 | 29.7
UXCX2 | XX02 |  | 165 | 13.59231 | 29.9
UXCX2 | XX02 |  | 147 | 12.74615 | 29.9
UXCX2 | XX02 |  | 128 | 13.38077 | 29.9
UXCX2 | XX02 |  | 95 | 13.80385 | 29.9
UXCX2 | XX02 |  | 110 | 13.59231 | 30
UXCX2 | XX02 |  | 6 | 12.74615 | 30
UXCX2 | XX02 |  | 5 | 13.80385 | 30.1
UXCX2 | XX02 |  | 4 | 14.22692 | 30.1
UXCX2 | XX02 |  | 3 | 13.16923 | 30.1
UXCX2 | XX02 |  | 2 | 14.22692 | 30.1
UXCX2 | XX02 |  | 12 | 11.9 | 30.2
UXCX2 | XX02 |  | 184 | 13.12692 | 30.2
UXCX2 | XX02 |  | 24 | 11.9 | 30.5
UXCX2 | XX02 |  | 165 | 13.59231 | 30.5
UXCX2 | XX02 |  | 1 | 11.68846 | 30.7
UXCX2 | XX02 |  | 202 | 13.50769 | 30.7
UXCX2 | XX02 |  | 1 | 13.38077 | 30.7
UXCX2 | XX02 |  | 37 | 12.11154 | 30.9
UXCX2 | XX02 |  | 217 | 13.04231 | 31.2
UXCX2 | XX02 |  | 51 | 12.32308 | 31.3
UXCX2 | XX02 |  | 111 | 11.68846 | 31.3
UXCX2 | XX02 |  | 129 | 12.32308 | 31.3
UXCX2 | XX02 |  | 166 | 14.22692 | 31.4
UXCX2 | XX02 |  | 65 | 13.16923 | 31.5
UXCX2 | XX02 |  | 96 | 11.9 | 31.5
UXCX2 | XX02 |  | 185 | 11.9 | 31.5
UXCX2 | XX02 |  | 79 | 12.53462 | 31.6
UXCX2 | XX02 |  | 263 | 12.53462 | 31.6
UXCX2 | XX02 |  | 277 | 11.9 | 31.6
UXCX2 | XX02 |  | 290 | 13.38077 | 31.6
UXCX2 | XX02 |  | 234 | 14.05769 | 31.6
UXCX2 | XX02 |  | 203 | 12.74615 | 31.8
UXCX2 | XX02 |  | 249 | 13.80385 | 31.8
UXCX2 | XX02 |  | 301 | 13.42308 | 31.8
UXCX2 | XX02 |  | 289 | 12.19615 | 31.8
UXCX2 | XX02 |  | 248 | 13.38077 | 31.8
UXCX2 | XX02 |  | 148 | 12.32308 | 31.9
UXCX2 | XX02 |  | 148 | 12.32308 | 31.9
UXCX2 | XX02 |  | 218 | 12.74615 | 31.9
UXCX2 | XX02 |  | 235 | 13.16923 | 31.9
UXCX2 | XX02 |  | 276 | 12.87308 | 31.9
UXCX2 | XX02 |  | 262 | 14.18462 | 31.9
UXCX2 | XX02 |  | 303 | 11.68846 | 32.1
UXCX2 | XX02 |  | 304 | 12.74615 | 32.4
UXCX2 | XX02 |  | 311 | 11.05385 | 32.4
UXCX2 | XX02 |  | 302 | 12.53462 | 32.6
UXCX2 | XX02 |  | 302 | 12.53462 | 32.6
UXCX2 | XX02 |  | 310 | 12.53462 | 32.6
UXCX2 | XX02 |  | 305 | 12.53462 | 32.7
UXCX2 | XX02 |  | 312 | 12.74615 | 32.8
UXCX2 | XX02 |  | 312 | 12.74615 | 32.8
UXCX2 | XX02 |  | 306 | 12.32308 | 32.9
UXCX2 | XX02 |  | 307 | 13.38077 | 33
UXCX2 | XX02 |  | 308 | 12.53462 | 33
UXCX2 | XX02 |  | 309 | 12.32308 | 33.9
UXCX2 | XX03 |  | 290 | 4.773469 | 12.8
UXCX2 | XX03 |  | 302 | 3.808163 | 12.8
UXCX2 | XX03 |  | 302 | 3.808163 | 12.8
UXCX2 | XX03 |  | 277 | 4.840816 | 13.1
UXCX2 | XX03 |  | 303 | 4.773469 | 13.1
UXCX2 | XX03 |  | 263 | 5.357143 | 13.4
UXCX2 | XX03 |  | 304 | 4.840816 | 13.4
UXCX2 | XX03 |  | 305 | 5.357143 | 13.6
UXCX2 | XX03 |  | 249 | 5.2 | 13.7
UXCX2 | XX03 |  | 306 | 5.42449 | 13.8
UXCX2 | XX03 |  | 235 | 5.491837 | 13.9
UXCX2 | XX03 |  | 218 | 5.783673 | 14
UXCX2 | XX03 |  | 307 | 5.042857 | 14
UXCX2 | XX03 |  | 203 | 5.626531 | 14.2
UXCX2 | XX03 |  | 308 | 5.110204 | 14.2
UXCX2 | XX03 |  | 185 | 5.020408 | 14.3
UXCX2 | XX03 |  | 309 | 4.728571 | 14.3
UXCX2 | XX03 |  | 310 | 4.571429 | 14.3
UXCX2 | XX03 |  | 166 | 5.087755 | 14.4
UXCX2 | XX03 |  | 311 | 3.965306 | 14.4
UXCX2 | XX03 |  | 148 | 4.706122 | 14.8
UXCX2 | XX03 |  | 148 | 4.706122 | 14.8
UXCX2 | XX03 |  | 129 | 3.897959 | 14.9
UXCX2 | XX03 |  | 312 | 3.808163 | 14.9
UXCX2 | XX03 |  | 312 | 3.808163 | 14.9
UXCX2 | XX03 |  | 301 | 4.481633 | 15
UXCX2 | XX03 |  | 111 | 4.661224 | 15.3
UXCX2 | XX03 |  | 289 | 4.706122 | 15.3
UXCX2 | XX03 |  | 96 | 4.526531 | 15.7
UXCX2 | XX03 |  | 276 | 5.155102 | 15.7
UXCX2 | XX03 |  | 10 | 4.706122 | 15.9
UXCX2 | XX03 |  | 79 | 4.840816 | 16
UXCX2 | XX03 |  | 262 | 5.379592 | 16
UXCX2 | XX03 |  | 23 | 5.020408 | 16
UXCX2 | XX03 |  | 9 | 5.155102 | 16
UXCX2 | XX03 |  | 36 | 4.436735 | 16.1
UXCX2 | XX03 |  | 8 | 5.604082 | 16.1
UXCX2 | XX03 |  | 65 | 5.155102 | 16.2
UXCX2 | XX03 |  | 50 | 5.64898 | 16.2
UXCX2 | XX03 |  | 11 | 4.032653 | 16.2
UXCX2 | XX03 |  | 11 | 4.032653 | 16.2
UXCX2 | XX03 |  | 7 | 5.155102 | 16.2
UXCX2 | XX03 |  | 6 | 5.604082 | 16.2
UXCX2 | XX03 |  | 12 | 4.391837 | 16.3
UXCX2 | XX03 |  | 248 | 5.604082 | 16.3
UXCX2 | XX03 |  | 78 | 5.828571 | 16.3
UXCX2 | XX03 |  | 64 | 5.514286 | 16.3
UXCX2 | XX03 |  | 5 | 5.379592 | 16.3
UXCX2 | XX03 |  | 4 | 5.379592 | 16.3
UXCX2 | XX03 |  | 3 | 5.379592 | 16.3
UXCX2 | XX03 |  | 2 | 5.379592 | 16.3
UXCX2 | XX03 |  | 24 | 5.2 | 16.4
UXCX2 | XX03 |  | 51 | 5.020408 | 16.4
UXCX2 | XX03 |  | 234 | 4.930612 | 16.4
UXCX2 | XX03 |  | 202 | 5.379592 | 16.4
UXCX2 | XX03 |  | 184 | 4.930612 | 16.4
UXCX2 | XX03 |  | 147 | 5.514286 | 16.4
UXCX2 | XX03 |  | 128 | 5.2 | 16.4
UXCX2 | XX03 |  | 110 | 5.559184 | 16.4
UXCX2 | XX03 |  | 95 | 6.142857 | 16.4
UXCX2 | XX03 |  | 37 | 4.885714 | 16.5
UXCX2 | XX03 |  | 217 | 5.155102 | 16.5
UXCX2 | XX03 |  | 1 | 4.706122 | 16.6
UXCX2 | XX03 |  | 1 | 5.379592 | 16.6
UXCX2 | XX03 |  | 165 | 5.155102 | 16.7
UXCX2 | XX03 |  | 165 | 5.155102 | 16.7
UXCY3 | XX04 |  | 165 | 5.02 | 21.36
UXCY3 | XX04 |  | 165 | 5.02 | 21.36
UXCY3 | XX04 |  | 147 | 5.335 | 21.74
UXCY3 | XX04 |  | 184 | 5.005 | 21.75
UXCY3 | XX04 |  | 128 | 5.35 | 22.12
UXCY3 | XX04 |  | 202 | 5.29 | 22.14
UXCY3 | XX04 |  | 110 | 5.965 | 22.39
UXCY3 | XX04 |  | 217 | 5.125 | 22.43
UXCY3 | XX04 |  | 95 | 5.68 | 22.56
UXCY3 | XX04 |  | 234 | 7.72 | 22.68
UXCY3 | XX04 |  | 78 | 5.695 | 22.74
UXCY3 | XX04 |  | 64 | 6.01 | 22.92
UXCY3 | XX04 |  | 248 | 5.695 | 22.93
UXCY3 | XX04 |  | 11 | 6.07 | 23.01
UXCY3 | XX04 |  | 11 | 6.07 | 23.01
UXCY3 | XX04 |  | 50 | 6.475 | 23.07
UXCY3 | XX04 |  | 23 | 5.155 | 23.07
UXCY3 | XX04 |  | 36 | 6.19 | 23.13
UXCY3 | XX04 |  | 262 | 5.53 | 23.24
UXCY3 | XX04 |  | 10 | 6.52 | 23.47
UXCY3 | XX04 |  | 276 | 5.815 | 23.56
UXCY3 | XX04 |  | 289 | 5.65 | 23.85
UXCY3 | XX04 |  | 9 | 6.52 | 23.93
UXCY3 | XX04 |  | 301 | 5.785 | 24.08
UXCY3 | XX04 |  | 8 | 6.97 | 24.26
UXCY3 | XX04 |  | 312 | 6.07 | 24.41
UXCY3 | XX04 |  | 312 | 6.07 | 24.41
UXCY3 | XX04 |  | 7 | 7.27 | 24.52
UXCY3 | XX04 |  | 6 | 7.72 | 24.77
UXCY3 | XX04 |  | 5 | 8.02 | 25.05
UXCY3 | XX04 |  | 4 | 7.72 | 25.35
UXCY3 | XX04 |  | 311 | 5.755 | 25.42
UXCY3 | XX04 |  | 3 | 8.32 | 25.64
UXCY3 | XX04 |  | 2 | 8.02 | 25.94
UXCY3 | XX04 |  | 310 | 6.64 | 26.38
UXCY3 | XX04 |  | 1 | 7.72 | 26.53
UXCY3 | XX04 |  | 1 | 8.32 | 26.53
UXCY3 | XX04 |  | 309 | 7.075 | 27.15
UXCY3 | XX04 |  | 12 | 7.735 | 27.33
UXCY3 | XX04 |  | 308 | 7.36 | 27.77
UXCY3 | XX04 |  | 24 | 7.9 | 28.1
UXCY3 | XX04 |  | 307 | 7.645 | 28.31
UXCY3 | XX04 |  | 37 | 7.765 | 28.68
UXCY3 | XX04 |  | 306 | 7.48 | 28.8
UXCY3 | XX04 |  | 51 | 8.23 | 29.11
UXCY3 | XX04 |  | 305 | 7.765 | 29.22
UXCY3 | XX04 |  | 65 | 8.695 | 29.46
UXCY3 | XX04 |  | 304 | 8.05 | 29.53
UXCY3 | XX04 |  | 303 | 7.585 | 29.72
UXCY3 | XX04 |  | 79 | 9.01 | 29.77
UXCY3 | XX04 |  | 96 | 8.275 | 30.02
UXCY3 | XX04 |  | 302 | 7.87 | 30.06
UXCY3 | XX04 |  | 302 | 7.87 | 30.06
UXCY3 | XX04 |  | 290 | 7.705 | 30.15
UXCY3 | XX04 |  | 111 | 8.44 | 30.17
UXCY3 | XX04 |  | 166 | 8.335 | 30.19
UXCY3 | XX04 |  | 129 | 8.155 | 30.2
UXCY3 | XX04 |  | 185 | 8.35 | 30.3
UXCY3 | XX04 |  | 277 | 7.69 | 30.37
UXCY3 | XX04 |  | 203 | 8.215 | 30.39
UXCY3 | XX04 |  | 148 | 7.87 | 30.4
UXCY3 | XX04 |  | 148 | 7.87 | 30.4
UXCY3 | XX04 |  | 218 | 8.23 | 30.44
UXCY3 | XX04 |  | 235 | 8.395 | 30.47
UXCY3 | XX04 |  | 263 | 8.275 | 30.48
UXCY3 | XX04 |  | 249 | 8.56 | 30.5
UXCY3 | XX05 |  | 147 | 12.24 | 46.29
UXCY3 | XX05 |  | 128 | 13.11 | 46.44
UXCY3 | XX05 |  | 184 | 11.88 | 46.47
UXCY3 | XX05 |  | 202 | 12.24 | 46.58
UXCY3 | XX05 |  | 110 | 14.73 | 46.66
UXCY3 | XX05 |  | 95 | 12.15 | 46.83
UXCY3 | XX05 |  | 165 | 11.82 | 46.85
UXCY3 | XX05 |  | 165 | 11.82 | 46.85
UXCY3 | XX05 |  | 217 | 12 | 46.92
UXCY3 | XX05 |  | 78 | 14.22 | 46.94
UXCY3 | XX05 |  | 146 | 13.04 | 47
UXCY3 | XX05 |  | 234 | 15.87 | 47.07
UXCY3 | XX05 |  | 64 | 13.89 | 47.1
UXCY3 | XX05 |  | 183 | 11.15 | 47.1
UXCY3 | XX05 |  | 248 | 12.42 | 47.17
UXCY3 | XX05 |  | 50 | 14.91 | 47.2
UXCY3 | XX05 |  | 201 | 13.58 | 47.2
UXCY3 | XX05 |  | 164 | 12.17 | 47.2
UXCY3 | XX05 |  | 164 | 12.17 | 47.2
UXCY3 | XX05 |  | 127 | 12.11 | 47.2
UXCY3 | XX05 |  | 36 | 13.53 | 47.25
UXCY3 | XX05 |  | 262 | 12.03 | 47.26
UXCY3 | XX05 |  | 289 | 13.35 | 47.27
UXCY3 | XX05 |  | 301 | 14.16 | 47.3
UXCY3 | XX05 |  | 276 | 12.69 | 47.31
UXCY3 | XX05 |  | 23 | 16.5 | 47.4
UXCY3 | XX05 |  | 109 | 14.63 | 47.4
UXCY3 | XX05 |  | 216 | 12.56 | 47.5
UXCY3 | XX05 |  | 94 | 16.1 | 47.6
UXCY3 | XX05 |  | 233 | 11.39 | 47.7
UXCY3 | XX05 |  | 247 | 14.57 | 47.8
UXCY3 | XX05 |  | 77 | 15.47 | 47.8
UXCY3 | XX05 |  | 275 | 14.03 | 47.9
UXCY3 | XX05 |  | 261 | 13.4 | 47.9
UXCY3 | XX05 |  | 63 | 13.19 | 47.9
UXCY3 | XX05 |  | 49 | 15.71 | 48
UXCY3 | XX05 |  | 312 | 14.67 | 48.07
UXCY3 | XX05 |  | 312 | 14.67 | 48.07
UXCY3 | XX05 |  | 288 | 15.26 | 48.1
UXCY3 | XX05 |  | 311 | 13.53 | 48.18
UXCY3 | XX05 |  | 35 | 15.83 | 48.2
UXCY3 | XX05 |  | 11 | 16.92 | 48.35
UXCY3 | XX05 |  | 11 | 16.92 | 48.35
UXCY3 | XX05 |  | 300 | 15.89 | 48.6
UXCY3 | XX05 |  | 300 | 15.89 | 48.6
UXCY3 | XX05 |  | 10 | 17.79 | 48.65
UXCY3 | XX05 |  | 299 | 15.8 | 48.8
UXCY3 | XX05 |  | 22 | 14.3 | 48.9
UXCY3 | XX05 |  | 22 | 14.3 | 48.9
UXCY3 | XX05 |  | 310 | 14.34 | 48.94
UXCY3 | XX05 |  | 21 | 17.87 | 49.2
UXCY3 | XX05 |  | 298 | 13.46 | 49.4
UXCY3 | XX05 |  | 9 | 17.01 | 49.5
UXCY3 | XX05 |  | 309 | 15 | 49.72
UXCY3 | XX05 |  | 20 | 17.39 | 49.9
UXCY3 | XX05 |  | 297 | 15.02 | 50.1
UXCY3 | XX05 |  | 8 | 16.08 | 50.29
UXCY3 | XX05 |  | 308 | 15.36 | 50.32
UXCY3 | XX05 |  | 19 | 17.36 | 50.5
UXCY3 | XX05 |  | 296 | 14.93 | 50.6
UXCY3 | XX05 |  | 307 | 15.27 | 50.77
UXCY3 | XX05 |  | 7 | 15.75 | 50.86
UXCY3 | XX05 |  | 295 | 17.09 | 51
UXCY3 | XX05 |  | 18 | 18.53 | 51
UXCY3 | XX05 |  | 306 | 16.38 | 51.1
UXCY3 | XX05 |  | 294 | 15.35 | 51.2
UXCY3 | XX05 |  | 6 | 17.52 | 51.26
UXCY3 | XX05 |  | 305 | 16.74 | 51.29
UXCY3 | XX05 |  | 293 | 14.51 | 51.3
UXCY3 | XX05 |  | 17 | 15.2 | 51.3
UXCY3 | XX05 |  | 304 | 16.35 | 51.32
UXCY3 | XX05 |  | 292 | 15.02 | 51.4
UXCY3 | XX05 |  | 15 | 13.94 | 51.4
UXCY3 | XX05 |  | 303 | 13.86 | 51.48
UXCY3 | XX05 |  | 3 | 17.58 | 51.49
UXCY3 | XX05 |  | 5 | 17.19 | 51.5
UXCY3 | XX05 |  | 2 | 16.8 | 51.5
UXCY3 | XX05 |  | 16 | 17.42 | 51.5
UXCY3 | XX05 |  | 14 | 15.56 | 51.5
UXCY3 | XX05 |  | 4 | 15.51 | 51.59
UXCY3 | XX05 |  | 25 | 14 | 51.6
UXCY3 | XX05 |  | 12 | 16.41 | 51.76
UXCY3 | XX05 |  | 38 | 13.94 | 51.8
UXCY3 | XX05 |  | 278 | 13.79 | 51.8
UXCY3 | XX05 |  | 52 | 13.88 | 51.9
UXCY3 | XX05 |  | 130 | 13.28 | 51.9
UXCY3 | XX05 |  | 24 | 17.4 | 51.94
UXCY3 | XX05 |  | 13 | 16.76 | 52
UXCY3 | XX05 |  | 112 | 13.79 | 52
UXCY3 | XX05 |  | 167 | 14.06 | 52
UXCY3 | XX05 |  | 13 | 16.58 | 52
UXCY3 | XX05 |  | 290 | 13.38 | 52.07
UXCY3 | XX05 |  | 66 | 15.32 | 52.1
UXCY3 | XX05 |  | 97 | 15.2 | 52.1
UXCY3 | XX05 |  | 264 | 15.2 | 52.1
UXCY3 | XX05 |  | 291 | 13.13 | 52.1
UXCY3 | XX05 |  | 291 | 13.13 | 52.1
UXCY3 | XX05 |  | 129 | 14.13 | 52.19
UXCY3 | XX05 |  | 80 | 13.76 | 52.2
UXCY3 | XX05 |  | 186 | 15.35 | 52.2
UXCY3 | XX05 |  | 111 | 15.99 | 52.21
UXCY3 | XX05 |  | 37 | 15.39 | 52.24
UXCY3 | XX05 |  | 166 | 13.56 | 52.34
UXCY3 | XX05 |  | 277 | 13.74 | 52.35
UXCY3 | XX05 |  | 204 | 12.74 | 52.4
UXCY3 | XX05 |  | 250 | 15.26 | 52.4
UXCY3 | XX05 |  | 51 | 15.03 | 52.41
UXCY3 | XX05 |  | 96 | 15.45 | 52.41
UXCY3 | XX05 |  | 1 | 15.87 | 52.48
UXCY3 | XX05 |  | 65 | 14.97 | 52.48
UXCY3 | XX05 |  | 185 | 15.3 | 52.48
UXCY3 | XX05 |  | 1 | 16.47 | 52.48
UXCY3 | XX05 |  | 79 | 16.86 | 52.49
UXCY3 | XX05 |  | 149 | 14.87 | 52.5
UXCY3 | XX05 |  | 149 | 14.87 | 52.5
UXCY3 | XX05 |  | 219 | 15.23 | 52.5
UXCY3 | XX05 |  | 236 | 13.97 | 52.5
UXCY3 | XX05 |  | 302 | 13.17 | 52.65
UXCY3 | XX05 |  | 302 | 13.17 | 52.65
UXCY3 | XX05 |  | 263 | 14.7 | 52.71
UXCY3 | XX05 |  | 203 | 16.44 | 52.77
UXCY3 | XX05 |  | 249 | 16.71 | 52.89
UXCY3 | XX05 |  | 218 | 15.18 | 52.92
UXCY3 | XX05 |  | 235 | 15.72 | 52.95
UXCY3 | XX05 |  | 148 | 13.62 | 53.22
UXCY3 | XX05 |  | 148 | 13.62 | 53.22

## DD_key
Side | DD_No | OUT | OUR/TOP
s1 | 11 | 1 | 1
s1 | 10 | 12 | 2
s1 | 9 | 24 | 3
s1 | 8 | 37 | 4
s1 | 7 | 51 | 5
s1 | 6 | 65 | 6
s1 | 5 | 79 | 7
s1 | 4 | 96 | 8
s1 | 3 | 111 | 9
s1 | 2 | 129 | 10
s1 | 1 | 148 | 11
s2 | 11 | 148 | 148
s2 | 10 | 166 | 23
s2 | 9 | 185 | 36
s2 | 8 | 203 | 50
s2 | 7 | 218 | 64
s2 | 6 | 235 | 78
s2 | 5 | 249 | 95
s2 | 4 | 263 | 110
s2 | 3 | 277 | 128
s2 | 2 | 290 | 147
s2 | 1 | 302 | 165
s3 | 11 | 302 | 165
s3 | 10 | 303 | 184
s3 | 9 | 304 | 202
s3 | 8 | 305 | 217
s3 | 7 | 306 | 234
s3 | 6 | 307 | 248
s3 | 5 | 308 | 262
s3 | 4 | 309 | 276
s3 | 3 | 310 | 289
s3 | 2 | 311 | 301
s3 | 1 | 312 | 312
s4 | 11 | 312 | 312
s4 | 10 | 301 | 311
s4 | 9 | 289 | 310
s4 | 8 | 276 | 309
s4 | 7 | 262 | 308
s4 | 6 | 248 | 307
s4 | 5 | 234 | 306
s4 | 4 | 217 | 305
s4 | 3 | 202 | 304
s4 | 2 | 184 | 303
s4 | 1 | 165 | 302
s5 | 11 | 165 | 302
s5 | 10 | 147 | 290
s5 | 9 | 128 | 277
s5 | 8 | 110 | 263
s5 | 7 | 95 | 249
s5 | 6 | 78 | 235
s5 | 5 | 64 | 218
s5 | 4 | 50 | 203
s5 | 3 | 36 | 185
s5 | 2 | 23 | 166
s5 | 1 | 11 | 148
s6 | 11 | 11 | 148
s6 | 10 | 10 | 129
s6 | 9 | 9 | 11
s6 | 8 | 8 | 96
s6 | 7 | 7 | 79
s6 | 6 | 6 | 65
s6 | 5 | 5 | 51
s6 | 4 | 4 | 37
s6 | 3 | 3 | 24
s6 | 2 | 2 | 12
s6 | 1 | 1 | 1