## RustDD_Data
Kampan | PS | Side | DD | dL | BU | DESIGN
UXCX2 | XX01 |  | 1 | 8.730769 | 22.4 | 1
UXCX2 | XX01 |  | 12 | 9.153846 | 22.4
UXCX2 | XX01 |  | 24 | 9.788462 | 22.6
UXCX2 | XX01 |  | 37 | 10.42308 | 22.6
UXCX2 | XX01 |  | 51 | 10.42308 | 22.7
UXCX2 | XX01 |  | 65 | 8.519231 | 22.7
UXCX2 | XX01 |  | 79 | 10.21154 | 22.8
UXCX2 | XX01 |  | 96 | 8.519231 | 22.8
UXCX2 | XX01 |  | 111 | 10.63462 | 22.8
UXCX2 | XX01 |  | 129 | 9.365385 | 23
UXCX2 | XX01 |  | 148 | 9.365385 | 23
UXCX2 | XX01 |  | 148 | 11.05769 | 23.4 | 2
UXCX2 | XX01 |  | 166 | 10.63462 | 23.4
UXCX2 | XX01 |  | 185 | 11.90385 | 23.7
UXCX2 | XX01 |  | 203 | 11.26923 | 23.7
UXCX2 | XX01 |  | 218 | 12.32692 | 24.1
UXCX2 | XX01 |  | 235 | 10 | 24.5
UXCX2 | XX01 |  | 249 | 10.42308 | 24.6
UXCX2 | XX01 |  | 263 | 11.48077 | 25.4
UXCX2 | XX01 |  | 277 | 12.11538 | 25.8
UXCX2 | XX01 |  | 290 | 11.05769 | 26
UXCX2 | XX01 |  | 302 | 12.32692 | 26.4
UXCX2 | XX01 |  | 302 | 12.53846 | 27 | 3
UXCX2 | XX01 |  | 303 | 12.32692 | 27.1
UXCX2 | XX01 |  | 304 | 12.75 | 27.4
UXCX2 | XX01 |  | 305 | 11.69231 | 27.5
UXCX2 | XX01 |  | 306 | 12.11538 | 27.8
UXCX2 | XX01 |  | 307 | 13.17308 | 27.9
UXCX2 | XX01 |  | 308 | 12.96154 | 28.1
UXCX2 | XX01 |  | 309 | 13.38462 | 28.2
UXCX2 | XX01 |  | 310 | 12.53846 | 28.5
UXCX2 | XX01 |  | 311 | 13.97692 | 28.8
UXCX2 | XX01 |  | 312 | 13.59615 | 29
UXCX2 | XX01 |  | 312 | 13.59615 | 29 | 4
UXCX2 | XX01 |  | 301 | 12.45385 | 29.4
UXCX2 | XX01 |  | 289 | 12.53846 | 29.7
UXCX2 | XX01 |  | 276 | 12.53846 | 29.7
UXCX2 | XX01 |  | 262 | 12.75 | 29.7
UXCX2 | XX01 |  | 248 | 13.04615 | 30
UXCX2 | XX01 |  | 234 | 13.17308 | 30.2
UXCX2 | XX01 |  | 217 | 13.63846 | 30.5
UXCX2 | XX01 |  | 202 | 12.96154 | 30.8
UXCX2 | XX01 |  | 184 | 13.80769 | 30.9
UXCX2 | XX01 |  | 165 | 14.61154 | 31.2
UXCX2 | XX01 |  | 165 | 12.75 | 31.3 | 5
UXCX2 | XX01 |  | 147 | 13.72308 | 31.3
UXCX2 | XX01 |  | 128 | 15.54231 | 31.4
UXCX2 | XX01 |  | 110 | 13.89231 | 31.4
UXCX2 | XX01 |  | 95 | 12.32692 | 31.5
UXCX2 | XX01 |  | 78 | 13.06731 | 31.6
UXCX2 | XX01 |  | 64 | 12.64423 | 31.6
UXCX2 | XX01 |  | 50 | 14.125 | 31.6
UXCX2 | XX01 |  | 36 | 12.96154 | 31.7
UXCX2 | XX01 |  | 23 | 13.17308 | 31.7
UXCX2 | XX01 |  | 11 | 15.28846 | 31.7
UXCX2 | XX01 |  | 11 | 13.06731 | 31.8 | 6
UXCX2 | XX01 |  | 10 | 12.96154 | 31.8
UXCX2 | XX01 |  | 9 | 13.27885 | 31.8
UXCX2 | XX01 |  | 8 | 12.53846 | 31.9
UXCX2 | XX01 |  | 7 | 12.32692 | 31.9
UXCX2 | XX01 |  | 6 | 12.53846 | 32
UXCX2 | XX01 |  | 5 | 13.80769 | 32
UXCX2 | XX01 |  | 4 | 13.59615 | 32.1
UXCX2 | XX01 |  | 3 | 13.59615 | 32.1
UXCX2 | XX01 |  | 2 | 14.23077 | 32.5
UXCX2 | XX01 |  | 1 | 14.23077 | 32.5
UXCX2 | XX02 |  | 1 | 11.26538 | 28.5 | 1
UXCX2 | XX02 |  | 12 | 14.01538 | 28.7
UXCX2 | XX02 |  | 24 | 12.32308 | 28.8
UXCX2 | XX02 |  | 37 | 13.38077 | 29
UXCX2 | XX02 |  | 51 | 13.38077 | 29
UXCX2 | XX02 |  | 65 | 12.74615 | 29
UXCX2 | XX02 |  | 79 | 13.38077 | 29.2
UXCX2 | XX02 |  | 96 | 11.9 | 29.4
UXCX2 | XX02 |  | 111 | 13.16923 | 29.5
UXCX2 | XX02 |  | 129 | 13.38077 | 29.7
UXCX2 | XX02 |  | 148 | 12.95769 | 29.7
UXCX2 | XX03 |  | 11 | 13.06346 | 29.85 | 6
UXCX2 | XX03 |  | 10 | 13.08462 | 29.96
UXCX2 | XX03 |  | 9 | 13.10577 | 30.07
UXCX2 | XX03 |  | 8 | 13.12692 | 30.18
UXCX2 | XX03 |  | 7 | 13.14808 | 30.29
UXCX2 | XX03 |  | 6 | 13.16923 | 30.4
UXCX2 | XX03 |  | 5 | 13.19038 | 30.51
UXCX2 | XX03 |  | 4 | 13.21154 | 30.62
UXCX2 | XX03 |  | 3 | 13.23269 | 30.73
UXCX2 | XX03 |  | 2 | 13.25385 | 30.84
UXCX2 | XX03 |  | 1 | 13.275 | 30.95
UXCX2 | XX03 |  | 165 | 13.29615 | 31.06 | 5
UXCX2 | XX03 |  | 147 | 13.31731 | 31.17
UXCX2 | XX03 |  | 128 | 13.33846 | 31.28
UXCX2 | XX03 |  | 110 | 13.35962 | 31.39
UXCX2 | XX03 |  | 95 | 13.38077 | 31.5
UXCX2 | XX03 |  | 78 | 13.40192 | 31.61
UXCX2 | XX03 |  | 64 | 13.42308 | 31.72
UXCX2 | XX03 |  | 50 | 13.44423 | 31.83
UXCX2 | XX03 |  | 36 | 13.46538 | 31.94
UXCX2 | XX03 |  | 23 | 13.48654 | 32.05
UXCX2 | XX03 |  | 11 | 13.50769 | 32.16

## DD_key
Side | DD_No | OUT | OUR/TOP
s1 | 11 | 1 | 1
s1 | 10 | 12 | 2
s1 | 9 | 24 | 3
s1 | 8 | 37 | 4
s1 | 7 | 51 | 5
s1 | 6 | 65 | 6
s1 | 5 | 79 | 7
s1 | 4 | 96 | 8
s1 | 3 | 111 | 9
s1 | 2 | 129 | 10
s1 | 1 | 148 | 11
s2 | 11 | 148 | 148
s2 | 10 | 166 | 23
s2 | 9 | 185 | 36
s2 | 8 | 203 | 50
s2 | 7 | 218 | 64
s2 | 6 | 235 | 78
s2 | 5 | 249 | 95
s2 | 4 | 263 | 110
s2 | 3 | 277 | 128
s2 | 2 | 290 | 147
s2 | 1 | 302 | 165
s3 | 11 | 302 | 165
s3 | 10 | 303 | 184
s3 | 9 | 304 | 202
s3 | 8 | 305 | 217
s3 | 7 | 306 | 234
s3 | 6 | 307 | 248
s3 | 5 | 308 | 262
s3 | 4 | 309 | 276
s3 | 3 | 310 | 289
s3 | 2 | 311 | 301
s3 | 1 | 312 | 312
s4 | 11 | 312 | 312
s4 | 10 | 301 | 311
s4 | 9 | 289 | 310
s4 | 8 | 276 | 309
s4 | 7 | 262 | 308
s4 | 6 | 248 | 307
s4 | 5 | 234 | 306
s4 | 4 | 217 | 305
s4 | 3 | 202 | 304
s4 | 2 | 184 | 303
s4 | 1 | 165 | 302
s5 | 11 | 165 | 302
s5 | 10 | 147 | 290
s5 | 9 | 128 | 277
s5 | 8 | 110 | 263
s5 | 7 | 95 | 249
s5 | 6 | 78 | 235
s5 | 5 | 64 | 218
s5 | 4 | 50 | 203
s5 | 3 | 36 | 185
s5 | 2 | 23 | 166
s5 | 1 | 11 | 148
s6 | 11 | 11 | 148
s6 | 10 | 10 | 129
s6 | 9 | 9 | 11
s6 | 8 | 8 | 96
s6 | 7 | 7 | 79
s6 | 6 | 6 | 65
s6 | 5 | 5 | 51
s6 | 4 | 4 | 37
s6 | 3 | 3 | 24
s6 | 2 | 2 | 12
s6 | 1 | 1 | 1